## Lipid
Emcure
R & D Ahmedabad
Analytical Development
Lipid Assay Calculation Sheet
Generic Name |  | Bupivacaine liposome injectable suspension (13.3 mg/ml)
Product Name |  | Bupivacaine liposome injectable suspension (13.3 mg/ml)
Test |  | Lipid Content
Analysis as per |  | AD/ATP/648/02
Analysed By |  | Mayur Kansara
Instrument Id. |  | AD/HPLC/006
Date of Analysis |  | 2024-11-25
Standard Details
Compound Name | Weight in mg | Vol | Pip | Vol | Pip | Vol | Potency | M.W of Base | M.W. of Salt | Conc. (ppm)
Tricaprylin | 99.1 | 50 | 6 | 100 | 1 | 1 | 100 | 1 | 1 | 118.92
DPPG Na | 46.79 | 50 | 6 | 100 | 1 | 1 | 99.3 | 721.9602 | 744.95 | 54.03432
Cholesterol | 28.51 | 100 | 1 | 1 | 1 | 1 | 100 | 1 | 1 | 285.1
DEPC | 49.32 | 100 | 1 | 1 | 1 | 1 | 99.2 | 1 | 1 | 489.2544
Standard Details | Tricaprylin | DPPG | Cholesterol | DEPC |  | BKT Std | Tricaprylin | DPPG | Cholesterol | DEPC
Injection No. | Area | Area | Area | Area |  | Injection No. | Area | Area | Area | Area
1 | 8711513 | 4437526 | 32277247 | 44369260 |  | 1 | 8713270 | 4473297 | 32509936 | 43884434
2 | 8674291 | 4473096 | 32439471 | 44366857 |  | 2 | 8686255 | 4509972 | 32485699 | 43979519
3 | 8679908 | 4461331 | 32393636 | 44211085 |  | 3 | 8719164 | 4448498 | 32455877 | 43323151
4 | 8671826 | 4528571 | 32357224 | 43613144 |  | 4 | 8729929 | 4472750 | 32460029 | 44269558
5 | 8715229 | 4403707 | 32429381 | 43626749 |  | 5
6 | 8695954 | 4463992 | 32523530 | 43893218 |  | 6
Mean | 8691453.5 | 4461370.5 | 32403414.8 | 44013385.5 |  | Mean | 8699733.9 | 4467274 | 32433203 | 43953697.5
SD | 18978.94 | 41361.6 | 83125.79 | 350655.1 |  | SD | 20727.25 | 34968.14 | 74349.79 | 355745.2
% RSD | 0.2183633 | 0.9271051 | 0.256534 | 0.7967011 |  | % RSD | 0.2382516 | 0.7827623 | 0.2292397 | 0.8093636
Sample Details
Batch No. | Storage Condition | Packing Detail | TRF No. | AR No. | Compound Name | LC | Avg Weight | Sample Weight | Vol | Pip | Vol | Area | % Assay | % Mean
EP20_117-299-B | 2-8°C_3M | Glass Vial | TRF_068-24-089 | AD/008/24/0701 | Tricaprylin | 2 | 1.005 | 1.5008 | 25 | 1 | 1 | 8729574 | 99.979
[5 empty] | DPPG | 0.9 | [5 empty] | 3826195 | 86.20039
[5 empty] | Cholesterol | 4.7 | [5 empty] | 32474189 | 101.7724
[5 empty] | DEPC | 8.2 | [5 empty] | 44235393 | 100.3897
[5 empty] | Tricaprylin | 2 | 1.005 |  | 25 | 1 | 1 |  |  | 99.979
[5 empty] | DPPG | 0.9 | [7 empty] | 86.20039
[5 empty] | Cholesterol | 4.7 | [7 empty] | 101.7724
[5 empty] | DEPC | 8.2 | [7 empty] | 100.3897
EP20_117-299-C | 2-8°C_3M | Glass Vial | TRF_068-24-091 | AD/008/24/0702 | Tricaprylin | 2 | 1.005 | 1.5051 | 25 | 1 | 1 | 8576367 | 97.94371
[5 empty] | DPPG | 0.9 | [5 empty] | 4183290 | 93.97613
[5 empty] | Cholesterol | 4.7 | [5 empty] | 32445874 | 101.3932
[5 empty] | DEPC | 8.2 | [5 empty] | 44011931 | 99.59723
[5 empty] | Tricaprylin | 2 | 1.005 |  | 25 | 1 | 1 |  |  | 97.94371
[5 empty] | DPPG | 0.9 | [7 empty] | 93.97613
[5 empty] | Cholesterol | 4.7 | [7 empty] | 101.3932
[5 empty] | DEPC | 8.2 | [7 empty] | 99.59723
EP20_117-299-A | 2-8°C_3M | Glass Vial | TRF_068-24-088 | AD/008/24/0700 | Tricaprylin | 2 | 1.005 | 1.5104 | 25 | 1 | 1 | 8806534 | 100.2194
[5 empty] | DPPG | 0.9 | [5 empty] | 3755690 | 84.07419
[5 empty] | Cholesterol | 4.7 | [5 empty] | 32693267 | 101.8078
[5 empty] | DEPC | 8.2 | [5 empty] | 43675013 | 98.48798
[5 empty] | Tricaprylin | 2 | 1.005 |  | 25 | 1 | 1 |  |  | 100.2194
[5 empty] | DPPG | 0.9 | [7 empty] | 84.07419
[5 empty] | Cholesterol | 4.7 | [7 empty] | 101.8078
[5 empty] | DEPC | 8.2 | [7 empty] | 98.48798
Tricaprylin
DPPG
Cholesterol
DEPC
[5 empty] | Tricaprylin | 0 | 0 |  | 0 | 0 | 0
[5 empty] | DPPG | 0
[5 empty] | Cholesterol | 0
[5 empty] | DEPC | 0
Tricaprylin
DPPG
Cholesterol
DEPC
[5 empty] | Tricaprylin | 0 | 0 |  | 0 | 0 | 0
[5 empty] | DPPG | 0
[5 empty] | Cholesterol | 0
[5 empty] | DEPC | 0
Tricaprylin
DPPG
Cholesterol
DEPC
[5 empty] | Tricaprylin | 0 | 0 |  | 0 | 0 | 0
[5 empty] | DPPG | 0
[5 empty] | Cholesterol | 0
[5 empty] | DEPC | 0
Tricaprylin
DPPG
Cholesterol
DEPC
[5 empty] | Tricaprylin | 0 | 0 |  | 0 | 0 | 0
[5 empty] | DPPG | 0
[5 empty] | Cholesterol | 0
[5 empty] | DEPC | 0
Analyzed By | [7 empty] | Checked By

## Drug to Lipid ratio Auto Calc
Emcure
R & D Ahmedabad
Analytical Development
Drug to Lipid Calculation Sheet
Generic Name |  | Bupivacaine liposome injectable suspension (13.3 mg/ml)
Product Name |  | Bupivacaine liposome injectable suspension (13.3 mg/ml)
Test |  | Drug to Lipid Ratio
Analysis as per |  | AD/ATP/648/02
Analysed By |  | Mayur Kansara
Instrument Id. |  | AD/HPLC/006
Date of Analysis |  | 2024-11-25
Sample Details
Batch No. | Storage Condition | Packing Detail | TRF No. | AR No. | Compound Name | L.C. (Lipid) | % Mean (Lipid) | mg/mL (Lipid) | mg/mL (Sum of Lipid) | % Assay of Bupivacaine | L.C. of Bupivacaine | mg/mL of Bupivacaine | Drug/Lipid Ratio
EP20_117-299-B | 2-8°C_3M | Glass Vial | TRF_068-24-089 | AD/008/24/0701 | Tricaprylin | 2 | 99.979 | 1.99958 | 15.79064 | 99.9 | 13.3 | 13.2867 | 0.8414286
[5 empty] | DPPG | 0.9 | 86.20039 | 0.7758035
[5 empty] | Cholesterol | 4.7 | 101.7724 | 4.783304
[5 empty] | DEPC | 8.2 | 100.3897 | 8.231957
EP20_117-299-C | 2-8°C_3M | Glass Vial | TRF_068-24-091 | AD/008/24/0702 | Tricaprylin | 2 | 97.94371 | 1.958874 | 15.73711 | 97.8 | 13.3 | 13.0074 | 0.826543
[5 empty] | DPPG | 0.9 | 93.97613 | 0.8457852
[5 empty] | Cholesterol | 4.7 | 101.3932 | 4.76548
[5 empty] | DEPC | 8.2 | 99.59723 | 8.166973
EP20_117-299-A | 2-8°C_3M | Glass Vial | TRF_068-24-088 | AD/008/24/0700 | Tricaprylin | 2 | 100.2194 | 2.004387 | 15.62204 | 100.3 | 13.3 | 13.3399 | 0.8539156
[5 empty] | DPPG | 0.9 | 84.07419 | 0.7566677
[5 empty] | Cholesterol | 4.7 | 101.8078 | 4.784966
[5 empty] | DEPC | 8.2 | 98.48798 | 8.076015
0 | 0 | 0 | 0 | 0 | Tricaprylin | 0 |  |  | 0 |  | 13.3 | 0
[5 empty] | DPPG | 0
[5 empty] | Cholesterol | 0
[5 empty] | DEPC | 0
0 | 0 | 0 | 0 | 0 | Tricaprylin | 0 |  |  | 0 |  | 13.3 | 0
[5 empty] | DPPG | 0
[5 empty] | Cholesterol | 0
[5 empty] | DEPC | 0
0 | 0 | 0 | 0 | 0 | Tricaprylin | 0 |  |  | 0 |  | 13.3 | 0
[5 empty] | DPPG | 0
[5 empty] | Cholesterol | 0
[5 empty] | DEPC | 0
0 | 0 | 0 | 0 | 0 | Tricaprylin | 0 |  |  | 0 |  | 13.3 | 0
[5 empty] | DPPG | 0
[5 empty] | Cholesterol | 0
[5 empty] | DEPC | 0
Analyzed By | [9 empty] | Checked By