## ZEG0572A
R & D Gandhinagar
Analytical Development
Blend Uniformity Calculation Sheet
Generic Name | Leuprolide acetate for depot suspension_22.5mg
Product Name | Leuprolide acetate for depot suspension_22.5mg
TRF No. | TRF-031-26-055
AR No. | AD/045/26/0265
Batch No. | ZEG0572A
Stability Condition | Initial
Test | In Vitro Release
Analysis as per | AD/TATP/220/01
Analysed By | Ashish Parmar
Instrument Id. | AD/HPLC/065
Date of Analysis | 2026-06-09
Standard detail
Standard name | Potency | Molecular weight of base | Molecular weight of salt | Weight (mg) | Dilution-1 (mL) | Volume-1 (mL) | Dilution-2 (mL) | Concentration (ppm)
Leuprolide Acetate | 97.87 | 1 | 1 | 20.11 | 50 | 5 | 25 | 78.726628
SR.No. | Standard area | SR.No. | BKT Standard area | Dissolution Unit | Pellets Weight in mg |  | Dissolution Parameter
1 | 1108135 | BKT-1 | 1101413 | Unit-1 | 49.17 |  | Volume in mL | 50
2 | 1107954 | BKT-2 | 1101192 | Unit-2 | 50.56 |  | Apparatus | Bottle Rotating
3 | 1107711 | BKT-3 | 1096506 | Unit-3 | 49.77 |  | RPM | 6
4 | 1107762 | BKT-4 | 1094608 | Unit-4 |  |  | Temp °C | 50
5 | 1109456 | BKT-5 | 1092402 | Unit-5 |  |  | Media
Mean | 1108203.6 | Mean | 1102713.9 | Unit-6 |  |  | 0.5% W/V PVA IN WATER pH 5.50
STDev | 719.9266 | STDev | 6388.746 | Mean | 49.83333
% RSD | 0.06496339 | % RSD | 0.5793657 | STDev | 0.5692295
|  |  |  | % RSD | 1.142267
Average weight mg | Lable claim mg
100 | 9.8
Media volume | Pipette Vol . mL | V.F. Vol. mL
50 | 1 | 1
Sample withdrow/ Relplace
1
Donot Delet
Time Points | Sample Area | Cumulative %Release | Mean | Min | Max | RSD |  |  | % Assay
1 Hr | 203438 | 14.99608 | 14.75912 | 12.70142 | 16.57986 | 13.21249 |  |  | 14.99608 | 0.2999217
| 231282 | 16.57986 | [6 empty] | 16.57986 | 0.3315971
| 174411 | 12.70142 | [6 empty] | 12.70142 | 0.2540284
24 Hr | 681560 | 50.53995 | 49.5478 | 43.16741 | 54.93605 | 12.00199 |  |  | 50.24003 | 1.004801 | 0.2999217
| 761709 | 54.93605 | [6 empty] | 54.60445 | 1.092089 | 0.3315971
| 589270 | 43.16741 | [6 empty] | 42.91338 | 0.8582676 | 0.2540284
48 Hr | 1013055 | 75.98034 | 72.93047 | 62.58307 | 80.22801 | 12.62758 |  |  | 74.67562 | 1.493512 | 1.304722
| 1099287 | 80.22801 | [6 empty] | 78.80432 | 1.576086 | 1.423686
| 844093 | 62.58307 | [6 empty] | 61.47077 | 1.229415 | 1.112296
96 Hr | 1222516 | 92.91392 | 89.63151 | 80.56419 | 95.41641 | 8.87142 |  |  | 90.11568 | 1.802314 | 2.798235
| 1289173 | 95.41641 | [6 empty] | 92.41664 | 1.848333 | 2.999773
| 1074121 | 80.56419 | [6 empty] | 78.22248 | 1.56445 | 2.341711
120 Hr | 1245725 | 96.42704 | 93.72215 | 86.27113 | 98.46829 | 6.970598 |  |  | 91.82649 | 1.83653 | 4.600548
| 1305962 | 98.46829 | [6 empty] | 93.62019 | 1.872404 | 4.848105
| 1131004 | 86.27113 | [6 empty] | 82.36497 | 1.647299 | 3.906161
144 Hr | 1227593 | 96.927 | 96.01336 | 91.47613 | 99.63695 | 4.328997 |  |  | 90.48992 | 1.809798 | 6.437078
| 1296145 | 99.63695 | [6 empty] | 92.91644 | 1.858329 | 6.720509
| 1179857 | 91.47613 | [6 empty] | 85.92267 | 1.718453 | 5.55346
168 Hr | 1197064 | 96.48641 | 97.97308 | 96.48641 | 99.18954 | 1.400055 |  |  | 88.23953 | 1.764791 | 8.246877
| 1263981 | 99.18954 | [6 empty] | 90.6107 | 1.812214 | 8.578838
| 1249184 | 98.2433 | [6 empty] | 90.97138 | 1.819428 | 7.271914
|  |  | #DIV/0! | 0 | 0 | #DIV/0! |  |  |  |  | 10.01167
10.39105
9.091341
|  |  | #DIV/0! | 0 | 0 | #DIV/0!
|  |  | #DIV/0! | 0 | 0 | #DIV/0!
|  |  | #DIV/0! | 0 | 0 | #DIV/0!
|  |  | #DIV/0! | 0 | 0 | #DIV/0!
|  |  | #DIV/0! | 0 | 0 | #DIV/0!
|  |  | #DIV/0! | 0 | 0 | #DIV/0!
|  |  | #DIV/0! | 0 | 0 | #DIV/0!
|  |  | #DIV/0! | 0 | 0 | #DIV/0!
|  |  | #DIV/0! | 0 | 0 | #DIV/0!
|  |  | #DIV/0! | 0 | 0 | #DIV/0!
|  |  | #DIV/0! | 0 | 0 | #DIV/0!
|  |  | #DIV/0! | 0 | 0 | #DIV/0!
|  |  | #DIV/0! | 0 | 0 | #DIV/0!
|  |  | #DIV/0! | 0 | 0 | #DIV/0!
|  |  | #DIV/0! | 0 | 0 | #DIV/0!
|  |  | #DIV/0! | 0 | 0 | #DIV/0!
|  |  | #DIV/0! | 0 | 0 | #DIV/0!
Anlaysed By : |  |  |  | Checked By :
Date : |  |  |  | Date :